## Tabellenblatt1
Empirical Values
Desktop Filament Extruder E1.5 by ARTME 3D
Version 14.07.21
Sensor distance = distance in mm between Nozzle and Point where the Filament meets the Sensor
weight 0 = do additional weight on the sensor
weight 1 = one, two or three normal washers for M5 screws
weight 2 = one, two or three washers with a Diamter of 15mm and inner diameter of 6mm
weight 3 = more than that
Extruder Barrel with grooves:
1,75mm Filament
Material | shape | Barrel Temp | Extruder RPM | Sensor distance | Weight | Fan Speed | Winder RPM | Nozzle drilling | Filament diameter result
PLA | shredded | 180 | 11 | 80 | 1 | 80 | 2021-04-01 | 2021-07-01 | 1.7
PETG | shredded | 190 | 13 | 70 | 1 | 50 | 2021-04-01 | 2021-07-01 | 1.7
ABS | granule 4-5mm | 203 | 10 | 90 | 0 | 0 | 2021-06-01 | 2021-05-01 | 1.7
ABS | granule 2-3mm | 203 | 10 | 90 | 0 | 0 | 2021-06-01 | 2021-05-01 | 1.7
2,85mm Filament
Material | shape | Barrel Temp | Extruder RPM | Sensor distance | weight | Fan Speed | Winder RPM | Nozzle drilling | Filament diameter result
ABS | granule 2-4 | 203 | 12 | 100 | 1 | 28 | 2 | 2021-05-02 | 2.75
Extruder Barrel without grooves:
1,75mm Filament
Material | shape | Barrel Temp | Extruder RPM | Sensor distance | weight | Fan Speed | Winder RPM | Nozzle drilling | Filament diameter result
PLA | granule 4-5mm | 180 | 8 | 80 | 1 | 45 | 2021-04-01 | 1.7 | 1.74
2,85mm Filament
Material | shape | Barrel Temp | Extruder RPM | Sensor distance | weight | Fan Speed | Winder RPM | Nozzle drilling | Filament diameter result
PLA | granule 4-5mm | 180 | 13 | 100 | 0 | 95 | 1.4 | 2.6 | 2.7
ABS | granule 4-5mm | 203 | 12 | 100 | 1 | 28 | 2 | 2021-05-02 | 2.75